## K Factor Calculation
K Factor Calculation (Factor containing diffractometer specific settings) |  |  |  | calculated
values to enter
|  | Value | Unit
S cor | Scale Factor Corundum | 0.00205951565
ρ cor | Density of Corundum | 3.988 | g/cm3
V cor | Cell Volume of Corundum | 254.72882 | Ang3
μ cor | MAC of Corundum | 31.59 | cm2/g
c cor | Content of Corundum | 100 | %
K | Factor | 168.355

## MAC Calculation
| MAC Oxides/pure phases | chemical composition | MAC in Sample
SiO2 | 35.81264 | 27.77 | 9.945170128
Al2O3 | 31.5902 | 31.78 | 10.03936556
ZnO | 48.61086 | 20.1 | 9.77078286
CaF2 | 94.71785 | 20.35 | 19.27508
Sum |  | 100 | 49.0304